## Sheet1
Antimony:
Mineral	Chemical Formula	Deposit Type
Stibnite	Sb₂S₃	Hydrothermal veins, epithermal, skarn deposits
Quartz	SiO₂	Hydrothermal veins, epithermal deposits
Pyrite	FeS₂	Hydrothermal veins
Arsenopyrite	FeAsS	Hydrothermal veins
Galena	PbS	Hydrothermal veins
Sphalerite	ZnS	Hydrothermal veins
Chalcopyrite	CuFeS₂	Hydrothermal veins
Tetrahedrite	(Cu,Fe)₁₂Sb₄S₁₃	Hydrothermal veins
Boulangerite	Pb₅Sb₄S₁₁	Hydrothermal veins
Jamesonite	Pb₄FeSb₆S₁₄	Hydrothermal veins
Adularia	KAlSi₃O₈	Epithermal deposits
Calcite	CaCO₃	Epithermal deposits
Barite	BaSO₄	Epithermal deposits
Garnet	Ca₃Al₂(SiO₄)₃	Skarn deposits
Pyroxene	CaMgSi₂O₆	Skarn deposits
Wollastonite	CaSiO₃	Skarn deposits
Magnetite	Fe₃O₄	Skarn deposits, placer deposits
Valentinite	Sb₂O₃	Oxidized zones
Senarmontite	Sb₂O₃	Oxidized zones
Cervantite	Sb₂O₄	Oxidized zones
Limonite	FeO(OH)·nH₂O	Oxidized zones
Gold	Au	Placer deposits
Ilmenite	FeTiO₃	Placer deposits

Bismuth:
Mineral	Chemical Formula	Deposit Type
Bismuthinite	Bi₂S₃	Hydrothermal veins, pegmatite, skarn deposits
Native Bismuth	Bi	Hydrothermal veins, pegmatite, skarn deposits
Galena	PbS	Hydrothermal veins, VMS deposits
Chalcopyrite	CuFeS₂	Hydrothermal veins, VMS deposits
Pyrite	FeS₂	Hydrothermal veins, VMS deposits
Arsenopyrite	FeAsS	Hydrothermal veins
Quartz	SiO₂	Hydrothermal veins, pegmatite deposits
Calcite	CaCO₃	Hydrothermal veins
Muscovite	KAl₂(AlSi₃O₁₀)(OH)₂	Pegmatite deposits
Tourmaline	Na(Fe,Mg,Li,Al)₃Al₆(BO₃)₃Si₆O₁₈(OH)₄	Pegmatite deposits
Garnet	Ca₃Al₂(SiO₄)₃	Skarn deposits
Pyroxene	CaMgSi₂O₆	Skarn deposits
Wollastonite	CaSiO₃	Skarn deposits
Magnetite	Fe₃O₄	Skarn deposits, placer deposits
Bismite	Bi₂O₃	Oxidized zones
Bismutite	Bi₂(CO₃)O₂	Oxidized zones
Limonite	FeO(OH)·nH₂O	Oxidized zones
Ilmenite	FeTiO₃	Placer deposits
Zircon	ZrSiO₄	Placer deposits

Copper:
Mineral	Chemical Formula	Deposit Type
Chalcopyrite	CuFeS₂	Porphyry, VMS, SEDEX, skarn deposits
Bornite	Cu₅FeS₄	Porphyry, skarn deposits
Chalcocite	Cu₂S	Secondary enrichment zones
Malachite	Cu₂CO₃(OH)₂	Oxidized zones
Azurite	Cu₃(CO₃)₂(OH)₂	Oxidized zones
Chrysocolla	Cu₂H₂Si₂O₅(OH)₄	Oxidized zones
Cuprite	Cu₂O	Oxidized zones
Native Copper	Cu	Oxidized zones, placer deposits
Molybdenite	MoS₂	Porphyry deposits
Pyrite	FeS₂	Porphyry, VMS, SEDEX deposits
Sphalerite	ZnS	VMS, SEDEX deposits
Galena	PbS	VMS, SEDEX deposits
Barite	BaSO₄	VMS, SEDEX deposits
Quartz	SiO₂	Porphyry, VMS deposits
K-feldspar	KAlSi₃O₈	Porphyry deposits
Biotite	K(Mg,Fe)₃(AlSi₃O₁₀)(OH)₂	Porphyry deposits
Magnetite	Fe₃O₄	Porphyry, skarn deposits
Garnet	Ca₃Al₂(SiO₄)₃	Skarn deposits
Pyroxene	CaMgSi₂O₆	Skarn deposits
Wollastonite	CaSiO₃	Skarn deposits
Limonite	FeO(OH)·nH₂O	Oxidized zones
Gold	Au	Placer deposits
Ilmenite	FeTiO₃	Placer deposits

Lead:
Mineral	Chemical Formula	Deposit Type
Galena	PbS	Hydrothermal veins, SEDEX, MVT, skarns
Sphalerite	ZnS	Hydrothermal veins, SEDEX, MVT, skarns
Chalcopyrite	CuFeS₂	Hydrothermal veins, VMS deposits
Pyrite	FeS₂	Hydrothermal veins, SEDEX, VMS deposits
Pyrrhotite	Fe₁₋ₓS	Hydrothermal veins
Arsenopyrite	FeAsS	Hydrothermal veins
Tetrahedrite	(Cu,Fe)₁₂Sb₄S₁₃	Hydrothermal veins
Quartz	SiO₂	Hydrothermal veins
Barite	BaSO₄	SEDEX deposits
Calcite	CaCO₃	SEDEX, MVT deposits
Dolomite	CaMg(CO₃)₂	MVT deposits
Fluorite	CaF₂	MVT deposits
Garnet	Ca₃Al₂(SiO₄)₃	Skarn deposits
Magnetite	Fe₃O₄	Skarn deposits
Wollastonite	CaSiO₃	Skarn deposits
Cerussite	PbCO₃	Oxidized zones
Anglesite	PbSO₄	Oxidized zones
Limonite	FeO(OH)·nH₂O	Oxidized zones

Manganese:
Mineral	Chemical Formula	Deposit Type
Pyrolusite	MnO₂	Sedimentary, hydrothermal, oxidized zones
Psilomelane	(Ba,H₂O)₂Mn₅O₁₀	Sedimentary, oxidized zones
Rhodochrosite	MnCO₃	Sedimentary, hydrothermal veins
Manganite	MnO(OH)	Sedimentary, oxidized zones
Hausmannite	Mn₃O₄	Sedimentary deposits
Rhodonite	MnSiO₃	Metamorphic deposits
Spessartine	Mn₃Al₂(SiO₄)₃	Metamorphic deposits
Quartz	SiO₂	Sedimentary, hydrothermal, metamorphic deposits
Calcite	CaCO₃	Hydrothermal veins
Sphalerite	ZnS	Hydrothermal veins
Galena	PbS	Hydrothermal veins
Barite	BaSO₄	Hydrothermal veins
Goethite	FeO(OH)	Sedimentary, oxidized zones
Limonite	FeO(OH)·nH₂O	Sedimentary, oxidized zones
Magnetite	Fe₃O₄	Metamorphic deposits, placer deposits
Ilmenite	FeTiO₃	Placer deposits
Zircon	ZrSiO₄	Placer deposits

Molybdenum:
Mineral	Chemical Formula	Deposit Type
Molybdenite	MoS₂	Porphyry, skarn, hydrothermal, pegmatite deposits
Chalcopyrite	CuFeS₂	Porphyry, skarn, hydrothermal veins
Pyrite	FeS₂	Porphyry, skarn, hydrothermal veins
Bornite	Cu₅FeS₄	Porphyry deposits
Quartz	SiO₂	Porphyry, hydrothermal, pegmatite deposits
K-feldspar	KAlSi₃O₈	Porphyry deposits
Biotite	K(Mg,Fe)₃(AlSi₃O₁₀)(OH)₂	Porphyry deposits
Magnetite	Fe₃O₄	Porphyry, skarn deposits
Garnet	Ca₃Al₂(SiO₄)₃	Skarn deposits
Pyroxene	CaMgSi₂O₆	Skarn deposits
Wollastonite	CaSiO₃	Skarn deposits
Fluorite	CaF₂	Hydrothermal veins
Scheelite	CaWO₄	Hydrothermal veins
Muscovite	KAl₂(AlSi₃O₁₀)(OH)₂	Pegmatite deposits
Tourmaline	Na(Fe,Mg,Li,Al)₃Al₆(BO₃)₃Si₆O₁₈(OH)₄	Pegmatite deposits
Ferrimolybdite	Fe₂(MoO₄)₃·8H₂O	Oxidized zones
Molybdite	MoO₃	Oxidized zones
Limonite	FeO(OH)·nH₂O	Oxidized zones
Goethite	FeO(OH)	Oxidized zones
Ilmenite	FeTiO₃	Placer deposits
Zircon	ZrSiO₄	Placer deposits

Nickel:
Mineral	Chemical Formula	Deposit Type
Pentlandite	(Fe,Ni)₉S₈	Sulfide deposits, komatiite-hosted deposits
Pyrrhotite	Fe₁₋ₓS	Sulfide deposits, komatiite-hosted deposits
Chalcopyrite	CuFeS₂	Sulfide deposits, komatiite-hosted deposits
Pyrite	FeS₂	Sulfide deposits
Millerite	NiS	Sulfide deposits
Magnetite	Fe₃O₄	Sulfide deposits, komatiite-hosted deposits
Cubanite	CuFe₂S₃	Sulfide deposits
Violarite	FeNi₂S₄	Sulfide deposits
Limonite	FeO(OH)·nH₂O	Laterite deposits, oxidized zones
Garnierite	(Ni,Mg)₃Si₂O₅(OH)₄	Laterite deposits
Serpentine	Mg₃Si₂O₅(OH)₄	Laterite deposits
Goethite	FeO(OH)	Laterite deposits, oxidized zones
Hematite	Fe₂O₃	Laterite deposits
Smectite	Variable	Laterite deposits
Garnet	Ca₃Al₂(SiO₄)₃	Metamorphic deposits

Pyrite:
Mineral	Chemical Formula	Deposit Type
Quartz	SiO₂	Hydrothermal veins, sedimentary rocks
Chalcopyrite	CuFeS₂	Hydrothermal veins, VMS deposits
Galena	PbS	Hydrothermal veins
Sphalerite	ZnS	Hydrothermal veins, VMS deposits
Arsenopyrite	FeAsS	Gold-bearing veins
Gold	Au	Epithermal, mesothermal deposits
Pyrrhotite	Fe₁₋ₓS	Igneous rocks, metamorphic rocks
Marcasite	FeS₂	Sedimentary environments
Calcite	CaCO₃	Sedimentary rocks
Magnetite	Fe₃O₄	Igneous and metamorphic rocks
Limonite	FeO(OH)·nH₂O	Weathered zones
Goethite	FeO(OH)	Weathered zones
Jarosite	KFe₃(SO₄)₂(OH)₆	Weathered zones

Silver:
Mineral	Chemical Formula	Deposit Type
Galena	PbS	Hydrothermal veins, SEDEX deposits
Sphalerite	ZnS	Hydrothermal veins, VMS deposits
Chalcopyrite	CuFeS₂	Hydrothermal veins, VMS deposits
Pyrite	FeS₂	Hydrothermal veins, VMS deposits
Pyrargyrite	Ag₃SbS₃	Hydrothermal veins
Proustite	Ag₃AsS₃	Hydrothermal veins
Argentite	Ag₂S	Hydrothermal veins
Tetrahedrite	(Cu,Fe)₁₂Sb₄S₁₃	Hydrothermal veins
Polybasite	(Ag,Cu)₁₆Sb₂S₁₁	Hydrothermal veins
Quartz	SiO₂	Epithermal deposits
Adularia	KAlSi₃O₈	Epithermal deposits
Calcite	CaCO₃	Epithermal deposits, skarns
Barite	BaSO₄	Epithermal deposits, SEDEX deposits
Cerargyrite	AgCl	Oxidized zones
Native Silver	Ag	Oxidized zones, placer deposits
Limonite	FeO(OH)·nH₂O	Oxidized zones
Garnet	Ca₃Al₂(SiO₄)₃	Skarn deposits
Magnetite	Fe₃O₄	Skarn deposits, placer deposits

Tin:
Mineral	Chemical Formula	Deposit Type
Cassiterite	SnO₂	Granite-related, hydrothermal, placer, skarn deposits
Quartz	SiO₂	Granite-related, hydrothermal veins
Muscovite	KAl₂(AlSi₃O₁₀)(OH)₂	Granite-related deposits
Topaz	Al₂SiO₄(F,OH)₂	Granite-related deposits
Fluorite	CaF₂	Granite-related, hydrothermal, skarn deposits
Wolframite	(Fe,Mn)WO₄	Granite-related, hydrothermal veins
Scheelite	CaWO₄	Granite-related, hydrothermal veins
Tourmaline	Na(Fe,Mg,Li,Al)₃Al₆(BO₃)₃Si₆O₁₈(OH)₄	Granite-related deposits
Arsenopyrite	FeAsS	Hydrothermal veins
Pyrite	FeS₂	Hydrothermal veins
Chalcopyrite	CuFeS₂	Hydrothermal veins
Sphalerite	ZnS	Hydrothermal veins, VMS deposits
Magnetite	Fe₃O₄	Placer, skarn deposits
Ilmenite	FeTiO₃	Placer deposits
Zircon	ZrSiO₄	Placer deposits
Monazite	(Ce,La,Nd,Th)PO₄	Placer deposits
Garnet	Ca₃Al₂(SiO₄)₃	Skarn deposits
Pyroxene	CaMgSi₂O₆	Skarn deposits
Wollastonite	CaSiO₃	Skarn deposits
Limonite	FeO(OH)·nH₂O	Oxidized zones
Goethite	FeO(OH)	Oxidized zones

Zinc:
Mineral	Chemical Formula	Deposit Type
Sphalerite	ZnS	Hydrothermal veins, SEDEX, MVT, VMS, skarn deposits
Galena	PbS	Hydrothermal veins, SEDEX, MVT, skarn deposits
Chalcopyrite	CuFeS₂	Hydrothermal veins, VMS deposits
Pyrite	FeS₂	Hydrothermal veins, SEDEX, VMS deposits
Pyrrhotite	Fe₁₋ₓS	Hydrothermal veins
Arsenopyrite	FeAsS	Hydrothermal veins
Quartz	SiO₂	Hydrothermal veins
Calcite	CaCO₃	Hydrothermal veins, SEDEX, MVT deposits
Barite	BaSO₄	SEDEX deposits
Dolomite	CaMg(CO₃)₂	MVT deposits
Fluorite	CaF₂	MVT deposits
Garnet	Ca₃Al₂(SiO₄)₃	Skarn deposits
Pyroxene	CaMgSi₂O₆	Skarn deposits
Wollastonite	CaSiO₃	Skarn deposits
Magnetite	Fe₃O₄	Skarn deposits, placer deposits
Smithsonite	ZnCO₃	Oxidized zones
Hemimorphite	Zn₄Si₂O₇(OH)₂·H₂O	Oxidized zones
Limonite	FeO(OH)·nH₂O	Oxidized zones
Ilmenite	FeTiO₃	Placer deposits
Zircon	ZrSiO₄	Placer deposits